## Sheet1
device | channel length | channel width | source material | source width | source thickness | drain material | drain width | drain thickness | heater material | heater thickness | heater width | oxide material | oxide thickness
a1 | 2.5e-06 | 1e-06 | cr/pt | 3e-07 | 5e-08 | cr/pt | 3e-07 | 5e-08 | cr/pt | 5e-08 | 3e-07 | sio2 | 2.85e-07
a2 | 2.5e-06 | 1e-06 | cr/pt | 3e-07 | 5e-08 | cr/pt | 3e-07 | 5e-08 | cr/pt | 5e-08 | 3e-07 | sio2 | 2.85e-07
a3 | 2.5e-06 | 1e-06 | cr/pt | 3e-07 | 5e-08 | cr/pt | 3e-07 | 5e-08 | cr/pt | 5e-08 | 3e-07 | sio2 | 2.85e-07
b1 | 2.5e-06 | 1e-06 | cr/pt | 3e-07 | 5e-08 | cr/pt | 3e-07 | 5e-08 | cr/pt | 5e-08 | 3e-07 | sio2 | 2.85e-07
b2 | 2.5e-06 | 1e-06 | cr/pt | 3e-07 | 5e-08 | cr/pt | 3e-07 | 5e-08 | cr/pt | 5e-08 | 3e-07 | sio2 | 2.85e-07
b3 | 2.5e-06 | 1e-06 | cr/pt | 3e-07 | 5e-08 | cr/pt | 3e-07 | 5e-08 | cr/pt | 5e-08 | 3e-07 | sio2 | 2.85e-07
c1 | 2.5e-06 | 1e-06 | cr/pt | 3e-07 | 5e-08 | cr/pt | 3e-07 | 5e-08 | cr/pt | 5e-08 | 3e-07 | sio2 | 2.85e-07
c2 | 2.5e-06 | 1e-06 | cr/pt | 3e-07 | 5e-08 | cr/pt | 3e-07 | 5e-08 | cr/pt | 5e-08 | 3e-07 | sio2 | 2.85e-07
c3 | 2.5e-06 | 1e-06 | cr/pt | 3e-07 | 5e-08 | cr/pt | 3e-07 | 5e-08 | cr/pt | 5e-08 | 3e-07 | sio2 | 2.85e-07